## OLD
Rev04
| MATERIAL |  |  |  |  | TREATMENT | SURFACE TREATMENT | USE | COMMENTS |  |  | fy (MPa) | fu (MPa)
| DESCRIPTION | UNE | DIN | EU | AISI/SAE |  |  |  |  | d o t min | d o t max
STRUCTURAL STEEL (Resistant steel) | Cast Steel | - | St-44.2 (DIN 17100) | S275/1.0044 (EN 10025) | ASTM A570 Gr40 | None |  | Welded Asembly Supports Shims Foundation Plates | Machine faces used for assemblying | 0 | 16 | 275 | 430 | *EC3 1.1 | GENERAL PROPERTIES
[10 empty] | 16 | 40 | 265 | 430 | *UNE EN 13155 |  | Steel | Aluminum
[10 empty] | 40 | 80 | 255 | 410 | *EC3 1.1 | Young modulus (E) [Mpa] | 210000 | 69000
| Cast Steel | - | St-52.3 (DIN 17100) | S355/1.0045 (EN 10025) | ASTM A572 Gr50 | None |  | Welded Asembly Supports Shims Foundation Plates | Machine faces used for assemblying | 0 | 16 | 355 | 490 | *EC3 1.1 | Density (δ) [kg/m3] | 7860 | 2700
[10 empty] | 16 | 40 | 345 | 490 | *UNE EN 13155
[10 empty] | 40 | 80 | 335 | 470 | *EC3 1.1
| Hard Steel | F-1140/C45K (UNE 36011) | CK45/1.1191 (DIN 17200) | C45E (+QT)/1.1191 (EN 10083-1) | SAE 1042 | Hardened (80 kg mm2) | Tempered (48-50 HRc) | Mechanical Stops, Shafts DO NOT USE IN WELDED ASSEMBLIES | Machine faces used for assemblying For sliding shafts use Vasla-25 +QT -> Supplied already hardened | 0 | 16 | 490 | 700 | *https://www.ipargama.com/pdf/F-1140.pdf
[10 empty] | 16 | 40 | 430 | 650 | *https://www.ipargama.com/pdf/F-1140.pdf
[10 empty] | 40 | 100 | 370 | 630 | *https://www.ipargama.com/pdf/F-1140.pdf
| Hard Steel | F-1252 (UNE 36012) | 42CrMoS4 (DIN 17200) | 42CrMoS4 (+QT)/1.7227 (EN 10083-3) | SAE 4140 | Hardened (110 kg mm2) | Tempered (58-62 HRc) | Center pin/Pins with lower diameter than 6mm, Shafts ONLY ROUND RAW MATERIAL | Ni steel to be used when high resistance required. In natural condition can reach a resistance of 100 Kgrs/mm2. For sliding shafts use Vaslatop +QT -> Supplied already hardened | 0 | 16 | 900 | 1100 | *https://waldunsteel.com/es/products/42crmos4/
[10 empty] | 16 | 40 | 750 | 1000 | *https://waldunsteel.com/es/products/42crmos4/
[10 empty] | 40 | 100 | 650 | 900 | *https://waldunsteel.com/es/products/42crmos4/
[10 empty] | 100 | 160 | 550 | 800 | *https://waldunsteel.com/es/products/42crmos4/
[10 empty] | 160 | 250 | 500 | 750 | *https://waldunsteel.com/es/products/42crmos4/
| Hard Steel | F-5303 (UNE 36072-2) | 40CrMnMo7 (DIN 17350) | 40CrMnMo7(+QT) /1.2311 (EN ISO 4957) | SAE 4340 | Hardened (100 kg mm2) |  | PLATES AND BLOCKS | Ni steel to be used when high resistance required. +QT -> Supplied already hardened | 0 | 16 | 850 | 1030 | *https://waldunsteel.com/es/products/din-1-2311-tool-steel/
[10 empty] | 16 | 40 | 850 | 1030
[10 empty] | 40 | 100 | 800 | 980
[10 empty] | 100 | 160 | 800 | 980
[10 empty] | 160 | 250 | 750 | 930
| Hard Steel | F-1260 (UNE 36012) | 30CrNiMo8 (DIN 17200) | 30CrNiMo8 (+QT) /1.6580 (EN 10083-3) | SAE 4340 | Hardened (100 kg mm2) |  | PLATES AND BLOCKS | Ni steel to be used when high resistance is required. Use 40CrMnMo7 preferrably +QT -> Supplied already hardened | 0 | 16 | 850 | 1030 | *https://www.ipargama.com/pdf/30CrNiMo8.pdf
[10 empty] | 16 | 40 | 850 | 1030 | *https://www.ipargama.com/pdf/30CrNiMo8.pdf
[10 empty] | 40 | 100 | 800 | 980 | *https://www.ipargama.com/pdf/30CrNiMo8.pdf
[10 empty] | 100 | 160 | 800 | 980 | *https://www.ipargama.com/pdf/30CrNiMo8.pdf
[10 empty] | 160 | 250 | 750 | 930 | *https://www.ipargama.com/pdf/30CrNiMo8.pdf
| Hard Steel | - | - | TOOLOX 44 | - | - | - |  |  | 6 | 130 | 1150 | 1300 | *https://www.ssab.com/api/sitecore/Datasheet/Get?key=be079cf259d4477aa1beadf416387cf8_es-es
HARDENED STEEL (superficial hardness) | Carburized Steel | F-143 (UNE 36011-12) | 50CrV4 (DIN 17200) | 51CrV4/1.8159 (EN 10083-3) | SAE 6145 | Hardened (100 kg mm2) | Carburized, Tempered and Drawn (58-60 HRc) | Sliding and centering surfaces ONLY plates |  | 0 | 16 | 900 | -
[10 empty] | 16 | 40 | 800 | -
[10 empty] | 40 | 100 | 700 | -
[10 empty] | 100 | 160 | 650 | -
[10 empty] | 160 | 250 | 600 | -
| Carburized Steel | F-1550/18CrMo4 (UNE-EN ISO 683-3) | 18CrMo4 (DIN 17200) |  | - | Hardened (100 kg mm2) | Carburized, Tempered and Drawn (58-60 HRc) | Pins/Bushings ONLY round parts | Is it not recommended to use this treatment in small pieces, if nucleus of the part is hardened it remains too weak. In case of pins/bushings with a diameter lower than 6mm, use F-125 | 0 | 6 | 835 | 1080 | *https://www.ipargama.com/pdf/F-1550.pdf
[10 empty] | 16 | 40 | 685 | 930 | *https://www.ipargama.com/pdf/F-1550.pdf
[10 empty] | 40 | 100 | 590 | 800 | *https://www.ipargama.com/pdf/F-1550.pdf
| Tempered Steel | F-5220 (UNE 36011-12) | 100MnWCrV5 (DIN 17200) | 95MnWCrV5/1.2510 (EN 10083) | - | - | Tempered and vacuum Drawn (58-60 HRc) | Slotted bushings (avoid when possible) | Non-deformable tool steel. It's similar to F-521, but with lower percentage of carbon. Can reach a hardness of 61-63 HRc |  |  | - | -
| Nitrided Steel | F-1740 (UNE 36011-12) | 41CrAlMo7 (DIN 17200) | 41CrAlMo7/1.8509 (EN 10085) | - | - | Nitrided Vickers 700 | Sliding guide | To be used in thin elements |  |  | 850 | -
| Hardened steel | F-1516 (UNE-EN ISO 683-3) | 16MnCr5 (DIN 17200) | 16MnCr5/1.7131 (EN 10085) | - | - | Tempered 58-62HRc | Center pin | To be used only when required by customer (VW Standards) | 0 | 16 | 735 | 930 | *https://www.ipargama.com/pdf/16MnCr5.pdf
[10 empty] | 16 | 40 | 637 | 784 | *https://www.ipargama.com/pdf/16MnCr5.pdf
[10 empty] | 40 | 100 | 490 | 637 | *https://www.ipargama.com/pdf/16MnCr5.pdf
| MATERIAL |  |  |  |  | TREATMENT |  | USE | COMMENTS |  |  | fy (MPa) | fu (MPa)
| DESCRIPTION | UNE | DIN / EU | AISI/SAE
| Stainless Steel | - | 1.4301 (EN 10088) | 304 | - | - |  | - | - |  |  | 200 | 500 | *https://www.azom.com/article.aspx?ArticleID=2867
| Stainless Steel | - | 1.4401 (EN 10088) | 316 | - | - |  | - | Max stress can be increased with cold formed profiles |  |  | 200 | 500 | *https://www.theworldmaterial.com/316-stainless-steel/
| MATERIAL |  |  |  |  | TREATMENT |  | USE | COMMENTS |  |  | fy (MPa) | fu (MPa)
| DESCRIPTION | UNE | DIN / EU | EN AW (EN 573-1-2)
| Aluminum | L-3321 | AlMg4,5Mn | 5083 | - | None (+Hard anodized) |  | Drilling Templates, Blades, TH Supports, Welded Assemblies | Parts in contact with product, general use. Mostly used for plates. Check profiles disponibility |  |  | 110 (90 on welding areas) | 270 (220 on welding areas) | *https://capalex.co.uk/alloytypes/alloy5083 http://www.sabater-fundimol.com/clientes/recursos/pdf/catalogo_sabater-fundimol_p10y11.pdf
| Aluminum | L-3441 | AlMgSi0,5 | 6063 T4/T5/T6 | - | Tempered (+Hard anodized) |  | Welded Assembly (weldable with 6082) | To be used when Al 5083 isn't resistant enough. Only profiles. Plates not available |  |  | 65/130/214 (105 on welding areas) | 130/175/240 (165 on welding areas) | *https://asm.matweb.com/search/SpecificMaterial.asp?bassnum=MA6063T6
| Aluminum | - | AlSi1MgMn | 6082 T6 | - | Tempered (+Hard anodized) |  | Welded Assembly (weldable with 6063) | To be used when Al 5083 isn't resistant enough. Only plates. Profiles not available |  |  | 250 (130 on welding areas) | 295 | *https://capalex.co.uk/alloytypes/alloy6082
| Aluminum | L-3710 | AZnMgCu1,5 | 7075 T6 | - | Tempered (+Hard anodized) |  | High resistance parts | 25% more expensive than previous ones |  |  | 480 | 540 | *https://capalex.co.uk/alloytypes/alloy7075
| MATERIAL |  |  |  |  | TREATMENT |  | USE | COMMENTS |  |  | fy (MPa) | fu (MPa)
| DESCRIPTION | Commercial | ISO/EN
| Bronze | B10 (Broncesval) | CuSn10 | - | - | - |  | Friction parts | - |  |  | 172 | 276 | *https://www.broncesval.com/bronce/b10-bronce-aleacion-de-cobre-estanio/
| Polyamide | PA66 | PA66 | - | - | - |  | Protection, clamps | Parts which tight the product |  |  | 84 | 85 | *https://www.ensingerplastics.com/en/shapes/products/pa66-tecamid-66-natural
| Polyamide | DUROGLISS | - | - | - | - |  | - | - |  |  | - | -
| Polyamide | DESLIDUR | - | - | - | - |  | - | - |  |  | - | -
| Brass | CuZn37 | - | - | - | - | [5 empty] | 379 | 510 | *https://www.broncesval.com/laton/laton-chapa-cuzn37/
| Composite | CELOTEX |  | - | - | - |  | Electrical insulation | -

## DB
Family |  | Standard |  | Material | [8 empty] | Surface treatments |  | Delivery format |  | Use |  | Base material relation | [6 empty] | Material surface treatment relation | [5 empty] | Material delivery relation | [5 empty] | Secondary materials |  |  |  | Use treated materials relation
id | Name | id | Name | id | Name | ATX Std EU | ATX Std CN | Delivery conditions | Delivery hardness | Hardening | Tempering | Weldable | id | Name | id | Name | id | Name | id | material_id | family_id | standard_id | Family | Name | Standard | id | material_id | surface_treatment_id | Material | Treatment | Final hardness | id | material_id | delivery_condition_id | Material | Delivery condition | Max dimension | id | Name | equivalent_id | Equivalent Name | id | use_id | material_treatments_id | Use | material_id | Material | Treatment | Hardness
1 | Steel | 1 | EN 10025 | 1 | S235JR | 1 | 0 | Hot rolled | 100 HB | - | - | 1 | 1 | Painted | 1 | I, H, U, L profiles | 1 | Welded assembly | 1 | 1 | 1 | 1 | Steel | S235JR | EN 10025 | 1 | 1 | 1 | S235JR | Painted | - | 1 | 1 | 1 | S235JR | I, H, U, L profiles |  | 1 | 1.0038 | 1 | S235JR | 1 | 1 | 1 | Welded assembly | 1 | S235JR | Painted | 100 HB
2 | Stainless | 2 | EN ISO 683-1 | 2 | S275JR | 1 | 0 | Hot rolled | 120 HB | - | - | 1 | 2 | Zinc plated | 2 | Plate | 2 | Shim | 2 | 2 | 1 | 1 | Steel | S275JR | EN 10025 | 2 | 1 | 2 | S235JR | Zinc plated | - | 2 | 1 | 2 | S235JR | Plate |  | 2 | F-111 | 1 | S235JR | 2 | 1 | 5 | Welded assembly | 2 | S275JR | Painted | 120 HB
3 | Aluminum | 3 | SCHRODER | 3 | S355JR | 1 | 0 | Hot rolled | 150 HB | - | - | 1 | 3 | Oxi-nitro carburizing (NITROVAC-S) | 3 | Block | 3 | Non-machined block | 3 | 3 | 1 | 1 | Steel | S355JR | EN 10025 | 3 | 1 | 3 | S235JR | Oxi-nitro carburizing (NITROVAC-S) | - | 3 | 1 | 3 | S235JR | Block |  | 3 | St 37-2 | 1 | S235JR | 3 | 1 | 9 | Welded assembly | 3 | S355JR | Painted | 150 HB
4 | Bronze | 4 | SSAB | 4 | S690Q | 0 | 0 | Hardened | 220 HB | - | - | 1 | 4 | Black oxide | 4 | Round bar | 4 | Machined block | 4 | 4 | 1 | 1 | Steel | S690Q | EN 10025 | 4 | 1 | 4 | S235JR | Black oxide | - | 4 | 1 | 4 | S235JR | Round bar |  | 4 | Ck15 | 1 | S235JR | 4 | 1 | 37 | Welded assembly | 17 | EN AW-5083 | Protection anodized | 70 HB
5 | CuBe | 5 | EN ISO 683-5 | 5 | C45E | 0 | 0 | Hot rolled | 255 HB | 80 kg/mm2 | 48-52 HRc | 0 | 5 | Protection anodized | 5 | Round tube | 5 | Highly machined shaft | 5 | 5 | 1 | 2 | Steel | C45E | EN ISO 683-1 | 5 | 2 | 1 | S275JR | Painted | - | 5 | 1 | 5 | S235JR | Round tube |  | 5 | 1.0044 | 2 | S275JR | 5 | 1 | 39 | Welded assembly | 18 | EN AW-6063T6 | Protection anodized | 75 HB
6 | Brass | 6 | EN ISO 683-3 | 6 | C45E+QT | 1 | 0 | Hardened | 255 HB | - | 48-52 HRc | 0 | 6 | Hard anodized | 6 | Square tube | 6 | Slightly machined shaft | 6 | 6 | 1 | 2 | Steel | C45E+QT | EN ISO 683-1 | 6 | 2 | 2 | S275JR | Zinc plated | - | 6 | 1 | 6 | S235JR | Square tube |  | 6 | St 44-2 | 2 | S275JR |  | 1 | 41 | Welded assembly | 19 | EN AW-6082T6 | Protection anodized | 40 HB
7 | Poliamide | 7 | AISI | 7 | VASLA-25 | 1 | 0 | Hardened+chrome plated | 66 HRc | - | - | 0 | 7 | None | 7 | Extruded profile | 7 | Bush IT7 | 7 | 7 | 1 | 3 | Steel | VASLA-25 | SCHRODER | 7 | 2 | 3 | S275JR | Oxi-nitro carburizing (NITROVAC-S) | - | 7 | 2 | 1 | S275JR | I, H, U, L profiles |  | 7 | 1.0045 | 3 | S355JR |  | 1 | 2 | Welded assembly | 1 | S235JR | Zinc plated | 100 HB
8 | Polietilene | 8 | EN ISO 485-2 | 8 | 42CrMoS4 | 0 | 0 | Hot rolled | - | 110 kg/mm2 | 60-62 HRc | 0 | 8 | Hardened + nickel-phosphorus plated |  |  | 8 | Bush IT6 D>20mm | 8 | 8 | 1 | 14 | Steel | 42CrMoS4 | EN ISO 683-2 | 8 | 2 | 4 | S275JR | Black oxide | - | 8 | 2 | 2 | S275JR | Plate |  | 8 | 1.8931 | 4 | S690Q |  | 1 | 6 | Welded assembly | 2 | S275JR | Zinc plated | 120 HB
9 | Composite | 9 | EN 755-2 | 9 | 42CrMoS4+QT | 1 | 0 | Hardened | - | - | 60-62 HRc | 0 |  |  |  |  | 9 | Bush IT6 D<20mm | 9 | 9 | 1 | 14 | Steel | 42CrMoS4+QT | EN ISO 683-2 | 9 | 3 | 1 | S355JR | Painted | - | 9 | 2 | 3 | S275JR | Block |  | 9 | 1.1191 | 6 | C45E+QT |  | 2 | 3 | Shim | 1 | S235JR | Oxi-nitro carburizing (NITROVAC-S) | 100 HB
|  | 10 | EN 1982 | 10 | VASLATOP | 1 | 0 | Hardened+chrome plated | 850 HV | - | - | 0 |  |  |  |  | 10 | Pin IT7 | 10 | 10 | 1 | 3 | Steel | VASLATOP | SCHRODER | 10 | 3 | 2 | S355JR | Zinc plated | - | 10 | 2 | 4 | S275JR | Round bar |  | 10 | F-114 | 6 | C45E+QT |  | 2 | 7 | Shim | 2 | S275JR | Oxi-nitro carburizing (NITROVAC-S) | 120 HB
|  | 11 | EN 1652 | 11 | 40CrMnMo7+QT | 1 | 0 | Hardened | - | - | - | 0 |  |  |  |  | 11 | Pin IT6 D>20mm | 11 | 11 | 1 | 15 | Steel | 40CrMnMo7+QT | - | 11 | 3 | 3 | S355JR | Oxi-nitro carburizing (NITROVAC-S) | - | 11 | 2 | 5 | S275JR | Round tube |  | 11 | Ck45 | 6 | C45E+QT |  | 3 | 2 | Non-machined block | 1 | S235JR | Zinc plated | 100 HB
|  | 12 | EN ISO 16396-2 | 12 | TOOLOX 44 | 0 | 0 | Hardened | 410 HB | - | - | 1 |  |  |  |  | 12 | Pin IT6 D<20mm | 12 | 12 | 1 | 4 | Steel | TOOLOX 44 | SSAB | 12 | 3 | 4 | S355JR | Black oxide | - | 12 | 2 | 6 | S275JR | Square tube |  | 12 | 1.7227 | 9 | 42CrMoS4+QT |  | 3 | 6 | Non-machined block | 2 | S275JR | Zinc plated | 120 HB
|  | 13 | CELOTEX | 13 | 41CrAlMo7-10+QT | 1 | 0 | Hardened | - | - | - | 0 |  |  |  |  | 13 | Sliding plate | 13 | 13 | 1 | 5 | Steel | 41CrAlMo7-10+QT | EN ISO 683-5 | 13 | 4 | 1 | S690Q | Painted | - | 13 | 3 | 1 | S355JR | I, H, U, L profiles |  | 13 | F-125 | 9 | 42CrMoS4+QT |  | 3 | 10 | Non-machined block | 3 | S355JR | Zinc plated | 150 HB
|  | 14 | EN ISO 683-2 | 14 | 16MnCr5 | 0 | 0 | Soft annealed | 200 HB | 90 kg/mm2 | 48 HRc | 0 |  |  |  |  | 14 | Drilling template | 14 | 14 | 1 | 6 | Steel | 16MnCr5 | EN ISO 683-3 | 14 | 4 | 2 | S690Q | Zinc plated | - | 14 | 3 | 2 | S355JR | Plate |  | 14 | 42CrMo4 | 9 | 42CrMoS4+QT |  | 3 | 20 | Non-machined block | 6 | C45E+QT | Zinc plated | 255 HB
|  | 15 | - | 15 | S304 | 0 | 0 | Soft annealed | 201 HB | - | - | 1 |  |  |  |  | 15 | Product support | 15 | 15 | 2 | 7 | Stainless | S304 | AISI | 15 | 4 | 3 | S690Q | Oxi-nitro carburizing (NITROVAC-S) | - | 15 | 3 | 3 | S355JR | Block |  | 15 | 1.7225 | 9 | 42CrMoS4+QT |  | 4 | 3 | Machined block | 1 | S235JR | Oxi-nitro carburizing (NITROVAC-S) | 100 HB
|  |  |  | 16 | S316 | 0 | 0 | Soft annealed | 217 HB | - | - | 0 |  |  |  |  | 16 | Measuring device | 16 | 16 | 2 | 7 | Stainless | S316 | AISI | 16 | 4 | 4 | S690Q | Black oxide | - | 16 | 3 | 4 | S355JR | Round bar |  | 16 | 1.2311 | 11 | 40CrMnMo7+QT |  | 4 | 7 | Machined block | 2 | S275JR | Oxi-nitro carburizing (NITROVAC-S) | 120 HB
|  |  |  | 17 | EN AW-5083 | 1 | 0 | Hot rolled | 70 HB | - | - | 1 |  |  |  |  | 17 | Guiding plate | 17 | 17 | 3 | 8 | Aluminum | EN AW-5083 | EN ISO 485-2 | 17 | 5 | 3 | C45E | Oxi-nitro carburizing (NITROVAC-S) | - | 17 | 3 | 5 | S355JR | Round tube |  | 17 | 1.8509 | 13 | 41CrAlMo7-10+QT |  | 4 | 11 | Machined block | 3 | S355JR | Oxi-nitro carburizing (NITROVAC-S) | 150 HB
|  |  |  | 18 | EN AW-6063T6 | 1 | 0 | Tempered | 75 HB | - | - | 1 |  |  |  |  | 18 | Guiding bar | 18 | 18 | 3 | 9 | Aluminum | EN AW-6063T6 | EN 755-2 | 18 | 5 | 4 | C45E | Black oxide | - | 18 | 3 | 6 | S355JR | Square tube |  | 18 | F-1740 | 13 | 41CrAlMo7-10+QT |  | 4 | 21 | Machined block | 6 | C45E+QT | Oxi-nitro carburizing (NITROVAC-S) | 255 HB
|  |  |  | 19 | EN AW-6082T6 | 1 | 0 | Tempered | 40 HB | - | - | 1 | [6 empty] | 19 | 19 | 3 | 8 | Aluminum | EN AW-6082T6 | EN ISO 485-2 | 19 | 5 | 2 | C45E | Zinc plated | - | 19 | 4 | 1 | S690Q | I, H, U, L profiles |  | 19 | 1.7131 | 14 | 16MnCr5 |  |  |  | #N/A | #N/A | #N/A | #N/A | #N/A
|  |  |  | 20 | EN AW-7075T6 | 1 | 0 | Tempered | 160 HB | - | - | 0 | [6 empty] | 20 | 20 | 3 | 8 | Aluminum | EN AW-7075T6 | EN ISO 485-2 | 20 | 6 | 2 | C45E+QT | Zinc plated | - | 20 | 4 | 2 | S690Q | Plate |  | 20 | F-1516 | 14 | 16MnCr5
|  |  |  | 21 | CuSn12 | 1 | 0 | Cast | 70 HB | - | - | 0 | [6 empty] | 21 | 21 | 4 | 10 | Bronze | CuSn12 | EN 1982 | 21 | 6 | 3 | C45E+QT | Oxi-nitro carburizing (NITROVAC-S) | - | 21 | 4 | 3 | S690Q | Block |  | 21 | 1.4301 | 15 | S304
|  |  |  | 22 | CuSn8 R450 | 0 | 0 | - | 80 HB | - | - | 0 | [6 empty] | 22 | 22 | 4 | 11 | Bronze | CuSn8 R450 | EN 1652 | 22 | 6 | 4 | C45E+QT | Black oxide | - | 22 | 4 | 4 | S690Q | Round bar |  | 22 | X5CrNi18-10 | 15 | S304
|  |  |  | 23 | CuBe2 R1150 | 0 | 0 | - | 350 HB | - | - | 0 | [6 empty] | 23 | 23 | 5 | 11 | CuBe | CuBe2 R1150 | EN 1652 | 23 | 8 | 2 | 42CrMoS4 | Zinc plated | - | 23 | 4 | 5 | S690Q | Round tube |  | 23 | 1.4401 | 16 | S316
|  |  |  | 24 | CuZn37 R300 | 0 | 0 | - | 80 HB | - | - | 0 | [6 empty] | 24 | 24 | 6 | 11 | Brass | CuZn37 R300 | EN 1652 | 24 | 8 | 3 | 42CrMoS4 | Oxi-nitro carburizing (NITROVAC-S) | 650 HV | 24 | 4 | 6 | S690Q | Square tube |  | 24 | X5CrNiMo17-12-2 | 16 | S316
|  |  |  | 25 | PA66 | 1 | 0 | - | - | - | - | 0 | [6 empty] | 25 | 25 | 7 | 12 | Poliamide | PA66 | EN ISO 16396-2 | 25 | 8 | 4 | 42CrMoS4 | Black oxide | - | 25 | 5 | 2 | C45E | Plate |  | 25 | L-3312 | 17 | EN AW-5083
|  |  |  | 26 | UHMW PE-1000 | 0 | 0 | - | - | - | - | 0 | [6 empty] | 26 | 26 | 8 | 15 | Polietilene | UHMW PE-1000 | - | 26 | 9 | 2 | 42CrMoS4+QT | Zinc plated | - | 26 | 5 | 3 | C45E | Block |  | 26 | AlMg4,5Mn0,7 | 17 | EN AW-5083
|  |  |  | 27 | CELOTEX | 1 | 0 | - | - | - | - | 0 | [6 empty] | 27 | 27 | 9 | 13 | Composite | CELOTEX | CELOTEX | 27 | 9 | 3 | 42CrMoS4+QT | Oxi-nitro carburizing (NITROVAC-S) | 650 HV | 27 | 5 | 4 | C45E | Round bar |  | 27 | L-3441 | 18 | EN AW-6063T6
[26 empty] | 28 | 9 | 4 | 42CrMoS4+QT | Black oxide | - | 28 | 6 | 2 | C45E+QT | Plate |  | 28 | AlMg0,7Si | 18 | EN AW-6063T6
[26 empty] | 29 | 11 | 2 | 40CrMnMo7+QT | Zinc plated | - | 29 | 6 | 3 | C45E+QT | Block |  | 29 | AlSiMgMn | 19 | EN AW-6082T6
[26 empty] | 30 | 11 | 3 | 40CrMnMo7+QT | Oxi-nitro carburizing (NITROVAC-S) | 650 HV | 30 | 6 | 4 | C45E+QT | Round bar |  | 30 | L-3710 | 20 | EN AW-7075T6
[26 empty] | 31 | 11 | 4 | 40CrMnMo7+QT | Black oxide | - | 31 | 7 | 4 | VASLA-25 | Round bar |  | 31 | AlZn5,5MgCu | 20 | EN AW-7075T6
[26 empty] | 32 | 12 | 2 | TOOLOX 44 | Zinc plated | - | 32 | 8 | 4 | 42CrMoS4 | Round bar |  | 32 | BR-12 | 21 | CuSn12
[26 empty] | 33 | 12 | 3 | TOOLOX 44 | Oxi-nitro carburizing (NITROVAC-S) | 62 HRc | 33 | 9 | 4 | 42CrMoS4+QT | Round bar |  | 33 | B-12 | 21 | CuSn12
[26 empty] | 34 | 12 | 4 | TOOLOX 44 | Black oxide | - | 34 | 10 | 4 | VASLATOP | Round bar |  | 34 | Durogliss | 26 | UHMW PE-1000
[26 empty] | 35 | 13 | 3 | 41CrAlMo7-10+QT | Oxi-nitro carburizing (NITROVAC-S) | 900 HV | 35 | 11 | 2 | 40CrMnMo7+QT | Plate |  | 35 | Deslidur | 26 | UHMW PE-1000
[26 empty] | 36 | 14 | 4 | 16MnCr5 | Black oxide | - | 36 | 11 | 3 | 40CrMnMo7+QT | Block
[26 empty] | 37 | 17 | 5 | EN AW-5083 | Protection anodized | - | 37 | 12 | 2 | TOOLOX 44 | Plate
[26 empty] | 38 | 17 | 6 | EN AW-5083 | Hard anodized | 43 HRc | 38 | 13 | 4 | 41CrAlMo7-10+QT | Round bar
[26 empty] | 39 | 18 | 5 | EN AW-6063T6 | Protection anodized | - | 39 | 13 | 3 | 41CrAlMo7-10+QT | Block
[26 empty] | 40 | 18 | 6 | EN AW-6063T6 | Hard anodized | 43 HRc | 40 | 14 | 4 | 16MnCr5 | Round bar
[26 empty] | 41 | 19 | 5 | EN AW-6082T6 | Protection anodized | - | 41 | 15 | 2 | S304 | Plate
[26 empty] | 42 | 19 | 6 | EN AW-6082T6 | Hard anodized | 43 HRc | 42 | 15 | 3 | S304 | Block
[26 empty] | 43 | 20 | 5 | EN AW-7075T6 | Protection anodized | - | 43 | 15 | 4 | S304 | Round bar
[26 empty] | 44 | 20 | 6 | EN AW-7075T6 | Hard anodized | 43 HRc | 44 | 16 | 2 | S316 | Plate
[26 empty] | 45 | 15 | 7 | S304 | None | - | 45 | 16 | 3 | S316 | Block
[26 empty] | 46 | 16 | 7 | S316 | None | - | 46 | 16 | 4 | S316 | Round bar
[26 empty] | 47 | 17 | 7 | EN AW-5083 | None | - | 47 | 17 | 2 | EN AW-5083 | Plate
[26 empty] | 48 | 18 | 7 | EN AW-6063T6 | None | - | 48 | 17 | 3 | EN AW-5083 | Block
[26 empty] | 49 | 19 | 7 | EN AW-6082T6 | None | - | 49 | 18 | 5 | EN AW-6063T6 | Round tube
[26 empty] | 50 | 20 | 7 | EN AW-7075T6 | None | - | 50 | 18 | 6 | EN AW-6063T6 | Square tube
[26 empty] | 51 | 21 | 7 | CuSn12 | None | - | 51 | 18 | 7 | EN AW-6063T6 | Extruded profile
[26 empty] | 52 | 22 | 7 | CuSn8 R450 | None | - | 52 | 19 | 2 | EN AW-6082T6 | Plate
[26 empty] | 53 | 23 | 7 | CuBe2 R1150 | None | - | 53 | 19 | 3 | EN AW-6082T6 | Block
[26 empty] | 54 | 24 | 7 | CuZn37 R300 | None | - | 54 | 20 | 2 | EN AW-7075T6 | Plate
[26 empty] | 55 | 25 | 7 | PA66 | None | - | 55 | 20 | 3 | EN AW-7075T6 | Block
[26 empty] | 56 | 26 | 7 | UHMW PE-1000 | None | - | 56 | 21 | 2 | CuSn12 | Plate
[26 empty] | 57 | 27 | 7 | CELOTEX | None | - | 57 | 21 | 3 | CuSn12 | Block
[26 empty] | 58 | 9 | 8 | 42CrMoS4+QT | Hardened + nickel-phosphorus plated | 60-62 HRc | 58 | 21 | 4 | CuSn12 | Round bar
[32 empty] | 59 | 22 | 2 | CuSn8 R450 | Plate | t = 5mm
[32 empty] | 60 | 22 | 4 | CuSn8 R450 | Round bar | d = 50mm
[32 empty] | 61 | 23 | 2 | CuBe2 R1150 | Plate | t = 15 mm
[32 empty] | 62 | 23 | 4 | CuBe2 R1150 | Round bar | d = 80 mm
[32 empty] | 63 | 24 | 2 | CuZn37 R300 | Plate | t = 5mm
[32 empty] | 64 | 25 | 2 | PA66 | Plate
[32 empty] | 65 | 25 | 3 | PA66 | Block
[32 empty] | 66 | 25 | 4 | PA66 | Round bar
[32 empty] | 67 | 26 | 2 | UHMW PE-1000 | Plate
[32 empty] | 68 | 27 | 2 | CELOTEX | Plate

## Aritex Standard Materials
Material | Equivalencias aproximadas | Intercambiable por
DC01 | 1.0330 | S235JR S275JR S355JR
S235JR | 1.0038 F-1 St 37-2 Ck15 | S275JR S355JR
S235JRH | 1.0039 F-1 St 37-2 Ck15 | S275J0H S355J0H
S275JR | 1.0044 St 44-2 | S355JR
S275J0H | 1.0149 St 44-2 | S355J0H
S355JR | 1.0045 | -
S2355J0H | 1.0547 | -
S690Q | 1.8931 | -
C45E | 1.1191 F-114 Ck45 | -
C45E+QT | 1.1191 F-114 Ck45 | -
VASLA-25 | - | -
42CrMoS4 / 42CrMo4 | 1.7227 F-125 42CrMo4 1.7225 | -
42CrMoS4+QT / 42CrMo4+QT | 1.7227 F-125 42CrMo4 1.7225 | -
VASLATOP | - | -
40CrMnMo8-6+QT | 1.2311 AISI P20 AFNOR 35CMD7 | -
TOOLOX 44 | - | -
41CrAlMo7-10+QT | 1.8509 F-1740 | -
16MnCr5 | 1.7131 F-1516 | -
S304 | 1.4301 X5CrNi18-10 (EN 10088) | -
S316 | 1.4401 X5CrNiMo17-12-2 (EN 10088) | -
EN AW-5083 | L-3321 AlMg4,5Mn0,7 | -
EN AW-6063T6 | L-3441 AlMg0,7Si | -
EN AW-6082T6 | AlSi1MgMn | -
EN AW-7075T651 | L-3710 AlZn5,5MgCu | -
CuSn12 | BR-12 B-12 | -
CuSn8 R450 | - | -
CuBe2 R1150 | - | -
CuZn37 R300 | - | -
PA66 | - | -
UHMW PE-1000 | DUROGLISS DESLIDUR | -
CELOTEX | - | -